## Sheet1
ITD-1810 (Rev. 06/25) itd.idaho.gov |  |  | Report of Tests on Steel Bars
For Concrete Placement
Date Received in Lab |  |  |  |  | Lab Numbers
through
Key Number |  | Project Name | [8 empty] | District |  | County
Date Sampled |  | Sampled By |  |  |  | Sampled For |  |  |  | Contract Item Number(s)
Identification Number |  |  |  |  | Steel Mill Name |  |  |  |  | Steel Fabricator
Test Results | [10 empty] | 180 ° Cold Bend Test |  | Sample Results
Bar Size No. | Grade | W or S | Brand (Mill) | SP - Spool C - Coil | Heat Number "R-" =Retest | % of Nom. Weight | Yield Point, ksi (Y) | Tensile Strength, ksi (T) | Tensile to Yield Ratio (T/Y) | % Elong. | Pin Dia. (in.) | P/F | Pass | Fail
Specifications (AASHTO M31, ASTM A615, ASTM A706) | [7 empty] | % Elongation
[8 empty] | Type S (ASTM A615) |  |  | Type W (ASTM A706)
Grade |  |  | 40 | 60 | 80 |  | Bar Size/Grade | 40 | 60 | 80 | 60 | 80
Min. Tensile Strength (T) (ksi) |  |  | 60 | 80 | 100 |  | 3 | 11 | 9 | 7 | 14 | 12
Min. Yield Strength (Y) (ksi) |  |  | 40 | 60 | 80 |  | 4, 5, 6 | 12 | 9 | 7 | 14 | 12
Max. Yield Strength (YM) (Type W Only) |  |  | N/A | 78 | 98 |  | 7, 8 | N/A | 8 | 7 | 12 | 12
[7 empty] | 9, 10, 11 | N/A | 7 | 6 | 12 | 12
Ratio of Actual Tensile Strength to Actual Yield Strength (T/Y) (min.)
Type S | 1.1 | Type W | 1.25 |  |  |  | % Nominal Wt: |  | 94 (min)
Remarks (This report covers only material as represented by the sample submitted.
-Current testing hardware does not permit 180° bend per AASHTO M31, final bend approximately 150°.
-Bend test pins conforming to Type S specifications.
Tested By |  |  |  |  | Date of Test |  | Reviewed By | [5 empty] | Date of Review
Lab Manager or Subject Matter Expert Signature | [12 empty] | Date of Review

## Sheet2
% Elongation
[7 empty] | Type S (ASTM A615) |  |  | Type W (ASTM A706)
Grade |  |  | 40 | 60 | 80 | Bar Size/Grade | 40 | 60 | 80 | 60 | 80
Min. Tensile Strength (T) (ksi) |  |  | 60 | 80 | 100 | 3 | 11 | 9 | 7 | 9 | 12
Min. Yield Strength (Y) (ksi) |  |  | 40 | 60 | 80 | 4, 5, 6 | 12 | 9 | 7 | 9 | 12
Max. Yield Strength (YM) (Type W Only) |  |  | N/A | 78 | 98 | 7, 8 | N/A | 8 | 7 | 12 | 12
[6 empty] | 9, 10, 11 | N/A | 7 | 6 | 12 | 12
Ratio of Actual Tensile Strength to Actual Yield Strength (T/Y) (min.)
Type S | 1.1 | Type W | 1.25 |  |  | % Nominal Wt: | 94 (min)